## Summary
[9 empty] | Deviation Above Average | [13 empty] | Deviation Above Average | Perecnt decrease due to print temp |  |  |  | Perecnt decrease due to print bed temp
[20 empty] | Standard Cross Sectional Area (mm^2) |  | 10.176 |  |  | tensile |  |  |  | tensile NO CLEAR EFFECT
[24 empty] | printer | avg high | avg low | prcnt diff | printer | avg high | avg low | prcnt diff
Print ID | Extrusion Temp (°C) | Layer Thickness (micron) | Print Bed Temperature (°C) | Print Speed (mm/sec) | Printer | Avg. Corrected TS (MPa) | Avg. Tensile Strength (MPa) | STDEV | Avg. Elongation at Break (mm/mm) | STDEV | Avg. Corrected EM (MPa) | Avg. Elastic Modulus (MPa) | STDEV | Avg. Toughness (MPa) | STDEV | Avg. Dimensional Accuracy (%) | STDEV | Overal Dimensional Accuracy (%) | STDEV | Actual Cross Sectional Area (mm^2) | Avg. CSA (mm^2) | STDEV | Cross Sectional Difference Ratio (Actual/Standard) | M | 26.51787 | 24.56446 | 7.366% | M | 25.77571 | 25.30661 | 1.82%
22111 | 255 | 290 | 80 | 10 | MakerBot Replicator 2X | 29.60386 | 27.103415 | 0.7521487 | 0.05889167 | 0.002155109 | 524.861 | 480.5294 | 25.73868 | 0.009227223 | 0.0008420126 | 102.5049 | 0.979768 | 99.92319 | 3.512505 |  | 9.3165 | 0.1704127 | 0.9155366 | U | 7.097143 | 5.751918 | 18.95% | U | 5.731906 | 7.117156 | -24.17%
22121 | 255 | 290 | 80 | 35 | MakerBot Replicator 2X | 27.12227 | 24.83143 | 1.482581 | 0.05434333 | 0.000919101 | 508.2069 | 465.282 | 56.15559 | 0.008123226 | 0.001499139 | 104.0181 | 1.752132 | [6 empty] | Z | 22.73182 | 9.384633 | 58.72% | Z | 18.4536 | 13.66286 | 25.96%
12121 | 210 | 290 | 80 | 35 | MakerBot Replicator 2X | 26.19775 | 23.985 | 3.232303 | 0.04752833 | 0.006001178 | 567.7773 | 519.8209 | 25.09996 | 0.006171924 | 0.001557313 | 100.7086 | 1.569394 |  |  | 9.196 |  |  |  |  | elongation |  |  |  | elongation NO CLEAR EFFECT
11211 | 210 | 140 | 100 | 10 | MakerBot Replicator 2X | 28.00527 | 25.63985 | 3.922798 | 0.044735 | 0.007888908 | 641.5873 | 587.3966 | 36.21285 | 0.006168179 | 0.002051172 | 95.37267 | 1.64573 | [6 empty] | printer | avg high | avg low | prcnt diff | printer | avg high | avg low | prcnt diff
11221 | 210 | 140 | 100 | 35 | MakerBot Replicator 2X | 26.28898 | 24.068525 | 4.980309 | 0.04176833 | 0.008337288 | 640.4431 | 586.3491 | 26.99464 | 0.005342791 | 0.001947501 | 97.05509 | 1.636702 | [6 empty] | M | 0.05830944 | 0.04467722 | 23.38% | M | 0.04939889 | 0.05358778 | -8.48%
21211 | 255 | 140 | 100 | 10 | MakerBot Replicator 2X | 30.16675 | 27.61876 | 2.976117 | 0.06169333 | 0.008563695 | 581.6722 | 532.5421 | 54.05725 | 0.01421872 | 0.00236669 | 99.87971 | 3.301619 |  |  | 9.437 |  |  |  | U | 0.02298667 | 0.01772989 | 22.87% | U | 0.02017878 | 0.02053778 | -1.779%
22222 | 255 | 290 | 100 | 35 | Ultimaker^3 | 8.224591 | 6.198752 | 0.5830945 | 0.020775 | 0.001328243 | 403.8813 | 304.3994 | 20.93782 | 0.0006349268 | 9.818271e-05 | 105.7378 | 1.105639 | 104.3536 | 1.49052 | 7.88 | 7.6695 | 0.3922661 | 0.7536851 | Z | 0.04852056 | 0.01984678 | 59.1% | Z | 0.04123333 | 0.027134 | 34.19%
21112 | 255 | 140 | 80 | 10 | Ultimaker^3 | 10.6276 | 8.009863 | 0.7446246 | 0.02374167 | 0.003042272 | 461.026 | 347.4684 | 12.06208 | 0.000977551 | 0.0002458354 | 104.5602 | 0.4467966 |  |  | 8 |  |  |  |  | modulus NO CLEAR EFFECT |  |  |  | modulus NO CLEAR EFFECT
22222 | 255 | 290 | 100 | 35 | Ultimaker^3 | 9.397578 | 7.082815 | 1.06722 | 0.02444333 | 0.003355358 | 331.5036 | 249.8493 | 19.15568 | 0.0008812748 | 0.0002593047 | 105.9584 | 1.097456 |  |  | 8.116 |  |  |  | printer | avg high | avg low | prcnt diff | printer | avg high | avg low | prcnt diff
11112 | 210 | 140 | 80 | 10 | Ultimaker^3 | 9.006376 | 6.787972 | 0.2969835 | 0.01885 | 0.001225104 | 487.3732 | 367.3259 | 11.50243 | 0.0006159538245 | 6.904759e-05 | 103.4287 | 0.5954807 |  |  | 7.498 |  |  |  | M | 492.7845 | 564.5222 | -14.56% | M | 568.7626 | 488.5441 | 14.1%
12222 | 210 | 290 | 100 | 35 | Ultimaker^3 | 5.193352 | 3.914152 | 1.332776 | 0.015318 | 0.004946668 | 346.6317 | 261.2512 | 14.16361 | 0.0003139535606 | 0.0002385675 | 103.2302 | 1.316239 |  |  | 7.097 |  |  |  | U | 300.5724 | 326.4415 | -8.607% | U | 271.8333 | 355.1806 | -30.66%
11112 | 210 | 140 | 80 | 10 | Ultimaker^3 | 8.69545 | 6.553632 | 0.5364342 | 0.01902167 | 0.001093607 | 465.3765 | 350.7474 | 10.35015 | 0.0006038563 | 9.239095e-05 | 103.2065 | 1.130042 |  |  | 7.426 |  |  |  | Z | 506.57 | 477.3988 | 5.759% | Z | 488.4225 | 495.5463 | -1.459%
12113 | 210 | 290 | 80 | 10 | Zortrax M200 | 8.209986 | 8.081302 | 1.302334 | 0.018252 | 0.003202408 | 456.3601 | 449.2071 | 12.58318 | 0.0007305915598 | 0.0002578956 | 103.6335 | 0.4412213 | 102.4695 | 1.426776 | 9.81 | 10.0165 | 0.2920351 | 0.9843259 |  | toughness |  |  |  | toughness
12213 | 210 | 290 | 100 | 10 | Zortrax M200 | 10.59353 | 10.42748 | 2.15066 | 0.02182333 | 0.004334894 | 491.7693 | 484.0612 | 12.01687 | 0.001147385 | 0.0004290957 | 102.7953 | 0.7605622 | [6 empty] | printer | avg high | avg low | prcnt diff | printer | avg high | avg low | prcnt diff
22213 | 255 | 290 | 100 | 10 | Zortrax M200 | 22.34886 | 21.998565 | 1.813193 | 0.05888833 | 0.0131248 | 448.8276 | 441.7926 | 50.32788 | 0.007445782 | 0.002225187 | 103.3896 | 0.4706611 | [6 empty] | M | 0.01052306 | 0.005894298 | 43.99% | M | 0.008576565 | 0.007840791 | 8.579%
21123 | 255 | 140 | 80 | 35 | Zortrax M200 | 23.63257 | 23.26215 | 0.8033297 | 0.043685 | 0.001679747 | 547.0788 | 538.5038 | 12.46282 | 0.005273998 | 0.0003893745 | 102.6255 | 0.4115618 |  |  | 10.223 |  |  |  | U | 0.0008312509 | 0.0005112546 | 38.5% | U | 0.0006100517447 | 0.0007324537 | -20.06%
21223 | 255 | 140 | 100 | 35 | Zortrax M200 | 23.29995 | 22.934745 | 1.722331 | 0.04298833 | 0.003340853 | 548.003 | 539.4135 | 15.49817 | 0.005083142 | 0.0007782445 | 102.7351 | 0.674734 | [6 empty] | Z | 0.005934307 | 0.0009395631166 | 84.17% | Z | 0.004558769 | 0.002315101 | 49.22%
11123 | 210 | 140 | 80 | 35 | Zortrax M200 | 9.798701 | 9.645115 | 2.097084 | 0.019465 | 0.003581215 | 506.8728 | 498.928 | 19.6785 | 0.0009407132305 | 0.0003549343 | 99.63826 | 0.3585049
[24 empty] | Percent decrease due to layer thickenss |  |  |  | Perecnt decrease due to print speed
[25 empty] | tensile NO CLEAR EFFECT |  |  |  | tensile NO CLEAR EFFECT
[24 empty] | printer | avg high | avg low | prcnt diff | printer | avg high | avg low | prcnt diff
[24 empty] | M | 25.30661 | 25.77571 | -1.854% | M | 24.29498 | 26.78734 | -10.26%
|  | Bulk Extruded ABS | MakerBot | Zortrax | Ultimaker | [18 empty] | U | 5.731906 | 7.117156 | -24.17% | U | 5.731906 | 7.117156 | -24.17%
| Tensile Strength (MPa) | 40.5 | 27.89748 | 16.31393 | 1.823909 | [18 empty] | Z | 13.50245 | 18.614 | -37.86% | Z | 18.614 | 13.50245 | 27.46%
| Elastic Modulus (MPa) | 2070 | 577.4246 | 499.8186 | 65.81485 | [19 empty] | elongation NO CLEAR EFFECT |  |  |  | elongation NO CLEAR EFFECT
| Elongation at Break (mm/mm) | 0.342 | 0.05149333 | 0.03418367 | 0.00339925 | [18 empty] | printer | avg high | avg low | prcnt diff | printer | avg high | avg low | prcnt diff
[24 empty] | M | 0.05358778 | 0.04939889 | 7.817% | M | 0.04788 | 0.05510667 | -15.09%
|  | Avg. MB | Prcnt diff | Avg. Z | prcnt diff | Avg. U | prcnt diff | [16 empty] | U | 0.02017878 | 0.02053778 | -1.779% | U | 0.02017878 | 0.02053778 | -1.779%
| TS (MPa) | 27.89748 | 31.12% | 16.31393 | 59.72% | 1.823909 | 95.5% | [16 empty] | Z | 0.03298789 | 0.03537944 | -7.25% | Z | 0.03537944 | 0.03298789 | 6.76%
| EM (MPa) | 577.4246 | 72.11% | 499.8186 | 75.85% | 65.81485 | 96.82% | [17 empty] | modulus PRINTER SPECIFIC |  |  |  | modulus PRINTER SPECIFIC
| Elongation at Break (mm/mm) | 0.05149333 | 84.94% | 0.03418367 | 90% | 0.00339925 | 99.01% | [16 empty] | printer | avg high | avg low | prcnt diff | printer | avg high | avg low | prcnt diff
[24 empty] | M | 488.5441 | 568.7626 | -16.42% | M | 523.8173 | 533.4894 | -1.846%
|  |  | average | stdev | [19 empty] | U | 271.8333 | 355.1806 | -30.66% | U | 271.8333 | 355.1806 | -30.66%
|  | ALL EM | 81.59% | 13.32% | [19 empty] | Z | 458.3536 | 525.6151 | -14.67% | Z | 525.6151 | 458.3536 | 12.8%
|  | ALL EaB | 91.32% | 7.123% | [20 empty] | toughness |  |  |  | toughness
[24 empty] | printer | avg high | avg low | prcnt diff | printer | avg high | avg low | prcnt diff
[24 empty] | M | 0.007840791 | 0.008576565 | -9.384% | M | 0.00654598 | 0.009871375411 | -50.8%
[24 empty] | U | 0.0006100517447 | 0.0007324537 | -20.06% | U | 0.0006100517447 | 0.0007324537 | -20.06%
[24 empty] | Z | 0.003107919 | 0.003765951 | -21.17% | Z | 0.003765951 | 0.003107919 | 17.47%

## All_Data
Sample ID | T1 (mm) | W1 (mm) | W2 (mm) | Dimentional Accuracy (%) | Notes | Corrected Tensile Strength (MPa) | Corrected Elastic Modulus (MPa) | Tensile Strength (MPa) | Elongation at Break (mm/mm) | Elastic Modulus (MPa) | Toughness (MPa) | Humidity at Print (%) | Pattern | Extrusion Temp (°C) | Layer Thickness (micron) | Print Bed Temperature (°C) | Print Speed (mm/sec) | Printer
ASTM_TYPEV_STL | 3.2 | 9.53 | 3.18 | 100
M2211A | 3.57 | 9.43 | 3.17 | 103.3996 | All samples were hand placed without jig for the gage section was too large for jig. | 29.93386 | 518.4515 | 27.40554 | 0.0585 | 474.6613 | 0.009670891039 | 25 | 22111 | 255 | 290 | 80 | 10 | MakerBot Replicator 2X
M2211B | 3.52 | 9.34 | 3.09 | 101.7254 |  | 30.41222 | 564.4948 | 27.8435 | 0.05647 | 516.8156 | 0.008610609447 |  | 22111 | 255 | 290 | 80 | 10 | MakerBot Replicator 2X
M2211C | 3.53 | 9.5 | 3.06 | 102.0747 |  | 30.05433 | 487.7066 | 27.51584 | 0.06272 | 446.5133 | 0.01075928307 |  | 22111 | 255 | 290 | 80 | 10 | MakerBot Replicator 2X
M2211D | 3.52 | 9.31 | 3.12 | 101.9349 |  | 28.87827 | 521.3852 | 26.43911 | 0.05856 | 477.3472 | 0.008808810254 |  | 22111 | 255 | 290 | 80 | 10 | MakerBot Replicator 2X
M2211E | 3.5 | 9.4 | 3.1 | 101.8317 |  | 30.04123 | 550.0103 | 27.50384 | 0.0575 | 503.5546 | 0.008717290119 |  | 22111 | 255 | 290 | 80 | 10 | MakerBot Replicator 2X
M2211F | 3.57 | 9.38 | 3.25 | 104.0633 |  | 28.30325 | 507.1175 | 25.91266 | 0.0596 | 464.2846 | 0.008796451748 |  | 22111 | 255 | 290 | 80 | 10 | MakerBot Replicator 2X
M2212A | 3.66 | 9.78 | 3.22 | 106.0854 | All samples were hand placed without jig for the gage section was too large for jig. | 26.19733 | 398.6837 | 23.98461 | 0.05537 | 365.0095 | 0.01110319 | 26 | 22121 | 255 | 290 | 80 | 35 | MakerBot Replicator 2X
M2212B | 3.55 | 9.55 | 3.14 | 103.2965 |  | 28.21962 | 546.4595 | 25.83609 | 0.05435 | 500.3037 | 0.007774263565 |  | 22121 | 255 | 290 | 80 | 35 | MakerBot Replicator 2X
M2212C | 3.5 | 9.72 | 3.07 | 102.6365 |  | 27.15843 | 520.2624 | 24.86454 | 0.05536 | 476.3192 | 0.007884041901 |  | 22121 | 255 | 290 | 80 | 35 | MakerBot Replicator 2X
M2212D | 3.49 | 9.5 | 3.14 | 102.4966 |  | 29.1568 | 569.7715 | 26.69412 | 0.0533 | 521.6467 | 0.007731003204 |  | 22121 | 255 | 290 | 80 | 35 | MakerBot Replicator 2X
M2212E | 3.48 | 9.76 | 3.13 | 103.197 |  | 27.4832 | 533.6197 | 25.16187 | 0.05332 | 488.5483 | 0.007234993241 |  | 22121 | 255 | 290 | 80 | 35 | MakerBot Replicator 2X
M2212F | 3.7 | 9.63 | 3.26 | 106.3967 |  | 24.51823 | 480.4446 | 22.44734 | 0.05436 | 439.8646 | 0.007011863698 |  | 22121 | 255 | 290 | 80 | 35 | MakerBot Replicator 2X
M1212A | 3.42 | 9.68 | 3.15 | 102.5019 |  | 30.62302 | 559.0736 | 28.03649 | 0.05645 | 511.8523 | 0.008570795719 | 24 | 12121 | 210 | 290 | 80 | 35 | MakerBot Replicator 2X
M1212B | 3.37 | 9.45 | 2.98 | 99.39458 |  | 21.87419 | 587.8401 | 20.02662 | 0.03862 | 538.1891 | 0.004109697884 |  | 12121 | 210 | 290 | 80 | 35 | MakerBot Replicator 2X
M1212C | 3.4 | 9.57 | 3 | 100.3364 |  | 26.71947 | 568.5309 | 24.46265 | 0.04804 | 520.5108 | 0.006230500272 |  | 12121 | 210 | 290 | 80 | 35 | MakerBot Replicator 2X
M1212D | 3.34 | 9.42 | 2.96 | 98.7675 |  | 28.19627 | 602.7358 | 25.81472 | 0.04805 | 551.8266 | 0.00652913032 |  | 12121 | 210 | 290 | 80 | 35 | MakerBot Replicator 2X
M1212E | 3.47 | 9.58 | 2.96 | 100.6813 |  | 22.02824 | 522.4554 | 20.16766 | 0.04384 | 478.327 | 0.004872496691 |  | 12121 | 210 | 290 | 80 | 35 | MakerBot Replicator 2X
M1212F | 3.44 | 9.61 | 3.16 | 102.5702 |  | 27.74531 | 566.0281 | 25.40185 | 0.05017 | 518.2194 | 0.006718925696 |  | 12121 | 210 | 290 | 80 | 35 | MakerBot Replicator 2X
M1121A | 3.19 | 9.06 | 3.09 | 97.30851 | These samples are more parallelogram like than rectangular. All measurments are from the smallest parallel side to the next. All samples broke just inside the gage length, this may have been do the to the raised corner features that were at the start and end of the gage length on each sample. | 32.22997 | 593.5037 | 29.50772 | 0.0554 | 543.3743 | 0.00905238995 | 20 | 11211 | 210 | 140 | 100 | 10 | MakerBot Replicator 2X
M1121B | 3.06 | 9.14 | 2.8 | 93.19432 |  | 32.00902 | 683.3846 | 29.30543 | 0.04805 | 625.6635 | 0.007405991519 |  | 11211 | 210 | 140 | 100 | 10 | MakerBot Replicator 2X
M1121C | 3.23 | 9.04 | 2.92 | 95.87325 |  | 27.77652 | 610.5252 | 25.43042 | 0.04699 | 558.9581 | 0.006324885235 |  | 11211 | 210 | 140 | 100 | 10 | MakerBot Replicator 2X
M1121D | 3.08 | 9.1 | 2.83 | 93.57721 |  | 27.17581 | 692.4649 | 24.88045 | 0.03969 | 633.9769 | 0.005004692608 |  | 11211 | 210 | 140 | 100 | 10 | MakerBot Replicator 2X
M1121E | 3.24 | 9.02 | 2.9 | 95.69782 |  | 20.4535 | 642.521 | 18.72593 | 0.03231 | 588.2515 | 0.003036541817 |  | 11211 | 210 | 140 | 100 | 10 | MakerBot Replicator 2X
M1121F | 3.05 | 9.33 | 3.07 | 96.58491 |  | 28.38679 | 627.1243 | 25.98914 | 0.04597 | 574.1552 | 0.006184572268 |  | 11211 | 210 | 140 | 100 | 10 | MakerBot Replicator 2X
M1122A | 3.21 | 9.47 | 3.11 | 99.16055 |  | 30.70714 | 612.9195 | 28.11351 | 0.05122 | 561.1502 | 0.007517168529 | 24 | 11221 | 210 | 140 | 100 | 35 | MakerBot Replicator 2X
M1122B | 3.1 | 9.41 | 2.82 | 94.76502 |  | 31.08882 | 675.0789 | 28.46295 | 0.04699 | 618.0594 | 0.006940611073 |  | 11221 | 210 | 140 | 100 | 35 | MakerBot Replicator 2X
M1122C | 3.23 | 9.46 | 2.95 | 97.65676 |  | 26.77018 | 621.1512 | 24.50908 | 0.04386 | 568.6867 | 0.00552648496 |  | 11221 | 210 | 140 | 100 | 35 | MakerBot Replicator 2X
M1122D | 3.11 | 9.43 | 2.87 | 95.46325 |  | 25.75415 | 674.5746 | 23.57887 | 0.03861 | 617.5977 | 0.004587516464 |  | 11221 | 210 | 140 | 100 | 35 | MakerBot Replicator 2X
M1122E | 3.28 | 9.44 | 2.93 | 97.89799 |  | 16.09937 | 611.9804 | 14.73956 | 0.02709 | 560.2904 | 0.002016691865 |  | 11221 | 210 | 140 | 100 | 35 | MakerBot Replicator 2X
M1122F | 3.08 | 9.44 | 3.08 | 97.38699 |  | 27.31423 | 646.9543 | 25.00718 | 0.04284 | 592.3103 | 0.005468270339 |  | 11221 | 210 | 140 | 100 | 35 | MakerBot Replicator 2X
M2121A | 3.42 | 9.08 | 3.52 | 104.2816 | All samples, but M2121D, were hand placed without jig for the gage section was too large for jig. | 25.1652 | 525.2699 | 23.03966 | 0.06488 | 480.9038 | 0.01189852 | 26 | 21211 | 255 | 140 | 100 | 10 | MakerBot Replicator 2X
M2121B | 3.32 | 9.07 | 3.11 | 98.90729 |  | 29.66739 | 589.2279 | 27.16158 | 0.05855 | 539.4597 | 0.01502591 |  | 21211 | 255 | 140 | 100 | 10 | MakerBot Replicator 2X
M2121C | 3.31 | 9.11 | 3.02 | 97.99964 |  | 31.96741 | 667.0458 | 29.26733 | 0.05434 | 610.7048 | 0.01698555 |  | 21211 | 255 | 140 | 100 | 10 | MakerBot Replicator 2X
M2121D | 3.26 | 9.04 | 2.94 | 96.39539 |  | 34.11241 | 635.0513 | 31.23116 | 0.07744 | 581.4126 | 0.0162801 |  | 21211 | 255 | 140 | 100 | 10 | MakerBot Replicator 2X
M2121E | 3.33 | 9.07 | 3.01 | 97.96324 |  | 32.13319 | 539.3006 | 29.41911 | 0.0596 | 493.7494 | 0.01407299 |  | 21211 | 255 | 140 | 100 | 10 | MakerBot Replicator 2X
M2121F | 3.3 | 9.25 | 3.53 | 103.7311 |  | 27.95491 | 534.1377 | 25.59374 | 0.05535 | 489.0226 | 0.01104928 |  | 21211 | 255 | 140 | 100 | 10 | MakerBot Replicator 2X
U2222A | 3.43 | 9.87 | 3.39 | 105.7863 |  | 8.994459 | 403.597 | 6.77899 | 0.02287 | 304.1851 | 0.000780761485 | 23 | 22222 | 255 | 290 | 100 | 35 | Ultimaker^3
U2222B | 3.45 | 9.72 | 3.4 | 105.5748 |  | 7.377086 | 403.0933 | 5.56 | 0.01867 | 303.8054 | 0.000499426177 |  | 22222 | 255 | 290 | 100 | 35 | Ultimaker^3
U2222C | 3.48 | 9.9 | 3.42 | 106.7265 |  | 7.760562 | 381.581 | 5.84902 | 0.02078 | 287.5919 | 0.000599478 |  | 22222 | 255 | 290 | 100 | 35 | Ultimaker^3
U2222D | 3.43 | 9.72 | 3.42 | 105.5761 |  | 7.868087 | 386.5095 | 5.93006 | 0.02079 | 291.3065 | 0.000603655754 |  | 22222 | 255 | 290 | 100 | 35 | Ultimaker^3
U2222E | 3.5 | 9.87 | 3.43 | 106.9348 |  | 7.98957 | 390.8698 | 6.02162 | 0.02075 | 294.5928 | 0.000614401925 |  | 22222 | 255 | 290 | 100 | 35 | Ultimaker^3
U2222F | 3.45 | 9.82 | 3.2 | 103.8282 |  | 9.35778 | 457.6374 | 7.05282 | 0.02079 | 344.9145 | 0.000711837674 |  | 22222 | 255 | 290 | 100 | 35 | Ultimaker^3
U2111A | 3.46 | 9.76 | 3.25 | 104.2466 |  | 10.13049 | 475.5581 | 7.6352 | 0.02184 | 358.421 | 0.000834463327 | 38 | 21112 | 255 | 140 | 80 | 10 | Ultimaker^3
U2111B | 3.48 | 9.75 | 3.27 | 104.6296 |  | 10.13049 | 475.5581 | 7.6352 | 0.02184 | 358.421 | 0.000834463327 |  | 21112 | 255 | 140 | 80 | 10 | Ultimaker^3
U2111C | 3.45 | 9.75 | 3.27 | 104.3171 |  | 10.37173 | 465.2529 | 7.81702 | 0.02289 | 350.6542 | 0.000902450515 |  | 21112 | 255 | 140 | 80 | 10 | Ultimaker^3
U2111D | 3.5 | 9.76 | 3.31 | 105.2922 |  | 9.453072 | 464.0228 | 7.12464 | 0.02078 | 349.7271 | 0.000724092408 |  | 21112 | 255 | 140 | 80 | 10 | Ultimaker^3
U2111E | 3.46 | 9.77 | 3.3 | 104.8056 |  | 11.8709 | 433.5803 | 8.94692 | 0.02807 | 326.783 | 0.001319534484 |  | 21112 | 255 | 140 | 80 | 10 | Ultimaker^3
U2111F | 3.48 | 9.74 | 3.22 | 104.0705 |  | 11.80891 | 452.1836 | 8.9002 | 0.02703 | 340.8041 | 0.001250302016 |  | 21112 | 255 | 140 | 80 | 10 | Ultimaker^3
U2222A | 3.46 | 9.86 | 3.39 | 106.0638 |  | 8.522551 | 398.417 | 6.42332 | 0.02184 | 300.281 | 0.000697621175 | 10 | 22222 | 255 | 290 | 100 | 35 | Ultimaker^3
U2222B | 3.45 | 9.71 | 3.42 | 105.7495 |  | 9.495716 | 375.6396 | 7.15678 | 0.026 | 283.114 | 0.000947680355 |  | 22222 | 255 | 290 | 100 | 35 | Ultimaker^3
U2222C | 3.49 | 9.88 | 3.44 | 106.9704 |  | 8.029679 | 374.404 | 6.05185 | 0.02187 | 282.1827 | 0.000656749406 |  | 22222 | 255 | 290 | 100 | 35 | Ultimaker^3
U2222D | 3.44 | 9.71 | 3.44 | 105.855 |  | 8.162188 | 380.7712 | 6.15172 | 0.02182 | 286.9816 | 0.000667230389 |  | 22222 | 255 | 290 | 100 | 35 | Ultimaker^3
U2222E | 3.51 | 9.85 | 3.44 | 107.0738 |  | 11.35213 | 384.6137 | 8.55593 | 0.03022 | 289.8776 | 0.00131307126 |  | 22222 | 255 | 290 | 100 | 35 | Ultimaker^3
U2222F | 3.45 | 9.85 | 3.21 | 104.0379 |  | 10.82321 | 441.3198 | 8.15729 | 0.02491 | 332.6161 | 0.001005296441 |  | 22222 | 255 | 290 | 100 | 35 | Ultimaker^3
U1111A | 3.37 | 9.64 | 3.24 | 102.7845 |  | 8.248829 | 506.1515 | 6.21702 | 0.01657 | 381.4789 | 0.000484740478 | 59 | 11112 | 210 | 140 | 80 | 10 | Ultimaker^3
U1111B | 3.42 | 9.66 | 3.28 | 103.7946 |  | 8.946335 | 486.7324 | 6.74272 | 0.01868 | 366.843 | 0.000601966437 |  | 11112 | 210 | 140 | 80 | 10 | Ultimaker^3
U1111C | 3.37 | 9.64 | 3.29 | 103.3086 |  | 9.192353 | 474.3347 | 6.92814 | 0.01974 | 357.499 | 0.000662897944 |  | 11112 | 210 | 140 | 80 | 10 | Ultimaker^3
U1111D | 3.44 | 9.65 | 3.3 | 104.1776 |  | 9.074771 | 468.9396 | 6.83952 | 0.01972 | 353.4328 | 0.000650133509 |  | 11112 | 210 | 140 | 80 | 10 | Ultimaker^3
U1111E | 3.41 | 9.66 | 3.29 | 103.7952 |  | 9.310254 | 483.7246 | 7.017 | 0.01969 | 364.5761 | 0.000670356663 |  | 11112 | 210 | 140 | 80 | 10 | Ultimaker^3
U1111F | 3.42 | 9.65 | 3.18 | 102.7114 |  | 9.265713 | 504.3565 | 6.98343 | 0.0187 | 380.126 | 0.000625627916 |  | 11112 | 210 | 140 | 80 | 10 | Ultimaker^3
U1222A | 3.31 | 9.75 | 3.26 | 102.7539 | U1222B, U1222D, U1222E, and U1222F were secured without jig due to surface roughness. U1222C failed in installation. | 8.256379 | 353.3838 | 6.22271 | 0.02392 | 266.3401 | 0.000735137896 | 26 | 12222 | 210 | 290 | 100 | 35 | Ultimaker^3
U1222B | 3.29 | 9.6 | 3.34 | 102.8595 |  | 4.420599 | 337.6787 | 3.33174 | 0.01344 | 254.5034 | 0.000212408403 |  | 12222 | 210 | 290 | 100 | 35 | Ultimaker^3
U1222C | 3.36 | 9.83 | 3.35 | 104.498 | [8 empty] | 12222 | 210 | 290 | 100 | 35 | Ultimaker^3
U1222D | 3.32 | 9.54 | 3.37 | 103.2766 |  | 3.750638 | 337.9594 | 2.8268 | 0.0113 | 254.715 | 0.000144983874 |  | 12222 | 210 | 290 | 100 | 35 | Ultimaker^3
U1222E | 3.39 | 9.8 | 3.36 | 104.8103 |  | 4.55945 | 328.0625 | 3.43639 | 0.01449 | 247.2559 | 0.000243552876 |  | 12222 | 210 | 290 | 100 | 35 | Ultimaker^3
U1222F | 3.29 | 9.72 | 3.14 | 101.1828 |  | 4.979692 | 376.0742 | 3.75312 | 0.01344 | 283.4415 | 0.000233684754 |  | 12222 | 210 | 290 | 100 | 35 | Ultimaker^3
U1111A | 3.34 | 9.64 | 3.22 | 102.2624 |  | 9.102714 | 473.939 | 6.86058 | 0.01974 | 357.2008 | 0.000665712333 | 20 | 11112 | 210 | 140 | 80 | 10 | Ultimaker^3
U1111B | 3.4 | 9.63 | 3.27 | 103.3765 |  | 7.937718 | 458.143 | 5.98254 | 0.01761 | 345.2956 | 0.000500356668 |  | 11112 | 210 | 140 | 80 | 10 | Ultimaker^3
U1111C | 3.4 | 9.62 | 3.28 | 103.4463 |  | 8.474759 | 462.5425 | 6.3873 | 0.01864 | 348.6114 | 0.000570863558 |  | 11112 | 210 | 140 | 80 | 10 | Ultimaker^3
U1111D | 3.48 | 9.64 | 3.3 | 104.5593 |  | 8.239462 | 447.8096 | 6.20996 | 0.01867 | 337.5074 | 0.00055455779 |  | 11112 | 210 | 140 | 80 | 10 | Ultimaker^3
U1111E | 3.47 | 9.56 | 3.29 | 104.0705 |  | 8.498827 | 462.2871 | 6.40544 | 0.01869 | 348.4189 | 0.00057378235 |  | 11112 | 210 | 140 | 80 | 10 | Ultimaker^3
U1111F | 3.4 | 9.46 | 3.15 | 101.524 |  | 9.919222 | 487.5378 | 7.47597 | 0.02078 | 367.45 | 0.000757865346 |  | 11112 | 210 | 140 | 80 | 10 | Ultimaker^3
Z1211A | 3.47 | 9.62 | 3.29 | 104.2803 | [7 empty] | 25 | 12113 | 210 | 290 | 80 | 10 | Zortrax M200
Z1211B | 3.5 | 9.58 | 3.24 | 103.9288 |  | 6.618012 | 462.8298 | 6.51428 | 0.01447 | 455.5753 | 0.00044158309 |  | 12113 | 210 | 290 | 80 | 10 | Zortrax M200
Z1211C | 3.49 | 9.58 | 3.23 | 103.7198 |  | 7.508641 | 459.3606 | 7.39095 | 0.01658 | 452.1605 | 0.000588814997 |  | 12113 | 210 | 290 | 80 | 10 | Zortrax M200
Z1211D | 3.47 | 9.58 | 3.22 | 103.4067 |  | 7.823517 | 450.5267 | 7.70089 | 0.01761 | 443.4651 | 0.000654430251 |  | 12113 | 210 | 290 | 80 | 10 | Zortrax M200
Z1211E | 3.47 | 9.56 | 3.23 | 103.4415 |  | 9.893258 | 437.7761 | 9.73819 | 0.02287 | 430.9143 | 0.001102631782 |  | 12113 | 210 | 290 | 80 | 10 | Zortrax M200
Z1211F | 3.45 | 9.56 | 3.21 | 103.0236 |  | 9.206504 | 471.3074 | 9.0622 | 0.01973 | 463.9201 | 0.000865497679 |  | 12113 | 210 | 290 | 80 | 10 | Zortrax M200
Z1221A | 3.43 | 9.58 | 3.31 | 103.9334 | Far more humid day than last testing. | 6.715378 | 475.5875 | 6.61012 | 0.01451 | 468.1331 | 0.000454536797 | 14 | 12213 | 210 | 290 | 100 | 10 | Zortrax M200
Z1221B | 3.39 | 9.58 | 3.27 | 103.0974 |  | 10.76847 | 499.9466 | 10.59968 | 0.02181 | 492.1104 | 0.001119547087 |  | 12213 | 210 | 290 | 100 | 10 | Zortrax M200
Z1221C | 3.4 | 9.55 | 3.25 | 102.887 |  | 9.630225 | 495.0431 | 9.47928 | 0.01974 | 487.2837 | 0.000899617695 |  | 12213 | 210 | 290 | 100 | 10 | Zortrax M200
Z1221D | 3.37 | 9.54 | 3.25 | 102.5396 |  | 12.50472 | 486.4509 | 12.30872 | 0.02602 | 478.8262 | 0.001580201509 |  | 12213 | 210 | 290 | 100 | 10 | Zortrax M200
Z1221E | 3.39 | 9.56 | 3.24 | 102.713 |  | 12.43051 | 484.0071 | 12.23567 | 0.026 | 476.4207 | 0.001569525102 |  | 12213 | 210 | 290 | 100 | 10 | Zortrax M200
Z1221F | 3.29 | 9.57 | 3.23 | 101.6015 |  | 11.51186 | 509.5803 | 11.33142 | 0.02286 | 501.593 | 0.001260879167 |  | 12213 | 210 | 290 | 100 | 10 | Zortrax M200
Z2221A | 3.4 | 9.6 | 3.37 | 104.3198 | Far more humid day than last testing. | 23.55076 | 443.9262 | 23.18162 | 0.05433 | 436.968 | 0.006875452433 | 14 | 22213 | 255 | 290 | 100 | 10 | Zortrax M200
Z2221B | 3.37 | 9.62 | 3.29 | 103.2387 |  | 19.49988 | 486.9179 | 19.19424 | 0.04069 | 479.2859 | 0.004031392127 |  | 22213 | 255 | 290 | 100 | 10 | Zortrax M200
Z2221C | 3.39 | 9.61 | 3.28 | 103.3072 |  | 21.7483 | 515.9449 | 21.40741 | 0.07954 | 507.8579 | 0.01009543 |  | 22213 | 255 | 290 | 100 | 10 | Zortrax M200
Z2221D | 3.35 | 9.6 | 3.3 | 103.0652 |  | 22.41556 | 463.0664 | 22.06422 | 0.05645 | 455.8083 | 0.00715716265 |  | 22213 | 255 | 290 | 100 | 10 | Zortrax M200
Z2221E | 3.4 | 9.59 | 3.28 | 103.3414 |  | 21.91268 | 404.3693 | 21.56922 | 0.05539 | 398.0311 | 0.006782528906 |  | 22213 | 255 | 290 | 100 | 10 | Zortrax M200
Z2221F | 3.35 | 9.6 | 3.3 | 103.0652 |  | 24.966 | 378.7412 | 24.57468 | 0.06693 | 372.8047 | 0.009732727955 |  | 22213 | 255 | 290 | 100 | 10 | Zortrax M200
Z2112A | 3.32 | 9.53 | 3.39 | 103.4513 | Far more humid day than last testing. | 24.19538 | 546.4252 | 23.81614 | 0.0449 | 537.8604 | 0.005597492978 | 14 | 21123 | 255 | 140 | 80 | 35 | Zortrax M200
Z2112B | 3.29 | 9.53 | 3.33 | 102.5098 |  | 24.35137 | 547.9155 | 23.96968 | 0.04492 | 539.3274 | 0.005596216346 |  | 21123 | 255 | 140 | 80 | 35 | Zortrax M200
Z2112C | 3.29 | 9.52 | 3.34 | 102.5797 |  | 24.1239 | 568.7435 | 23.74578 | 0.04283 | 559.829 | 0.005199331779 |  | 21123 | 255 | 140 | 80 | 35 | Zortrax M200
Z2112D | 3.31 | 9.51 | 3.31 | 102.4386 |  | 23.34347 | 538.5543 | 22.97758 | 0.04384 | 530.1129 | 0.005261326014 |  | 21123 | 255 | 140 | 80 | 35 | Zortrax M200
Z2112E | 3.3 | 9.49 | 3.32 | 102.3693 |  | 22.15888 | 549.6267 | 21.81156 | 0.04071 | 541.0118 | 0.004554377494 |  | 21123 | 255 | 140 | 80 | 35 | Zortrax M200
Z2112F | 3.3 | 9.5 | 3.32 | 102.4042 |  | 23.62241 | 531.2077 | 23.25215 | 0.04491 | 522.8815 | 0.005435241933 |  | 21123 | 255 | 140 | 80 | 35 | Zortrax M200
Z2122A | 3.35 | 9.54 | 3.37 | 103.5891 | Far more humid day than last testing. | 23.10471 | 559.3914 | 22.74256 | 0.04177 | 550.6235 | 0.00486737577 | 20 | 21223 | 255 | 140 | 100 | 35 | Zortrax M200
Z2122B | 3.37 | 9.53 | 3.35 | 103.5528 |  | 20.60038 | 553.2168 | 20.27749 | 0.03757 | 544.5456 | 0.003847986395 |  | 21223 | 255 | 140 | 100 | 35 | Zortrax M200
Z2122C | 3.26 | 9.51 | 3.32 | 102.0226 |  | 25.75893 | 566.4024 | 25.35518 | 0.04597 | 557.5246 | 0.006019058977 |  | 21223 | 255 | 140 | 100 | 35 | Zortrax M200
Z2122D | 3.31 | 9.49 | 3.31 | 102.3686 |  | 23.34166 | 550.9224 | 22.9758 | 0.04282 | 542.2871 | 0.005056186949 |  | 21223 | 255 | 140 | 100 | 35 | Zortrax M200
Z2122E | 3.3 | 9.49 | 3.31 | 102.2644 |  | 22.53356 | 531.921 | 22.18037 | 0.04281 | 523.5836 | 0.004889022646 |  | 21223 | 255 | 140 | 100 | 35 | Zortrax M200
Z2122F | 3.31 | 9.53 | 3.32 | 102.6133 |  | 24.46047 | 526.1639 | 24.07707 | 0.04699 | 517.9168 | 0.005819218416 |  | 21223 | 255 | 140 | 100 | 35 | Zortrax M200
Z1112A | 3.2 | 9.38 | 3.19 | 99.58016 | Second pull, forgot to zero extension first. Sixth sample broke because of over compressing placement jig. | [6 empty] | 25 | 11123 | 210 | 140 | 80 | 35 | Zortrax M200
Z1112B | 3.2 | 9.4 | 3.14 | 99.12601 |  | 11.98178 | 529.9082 | 11.79398 | 0.02287 | 521.6024 | 0.001319580156 |  | 11123 | 210 | 140 | 80 | 35 | Zortrax M200
Z1112C | 3.21 | 9.4 | 3.17 | 99.54464 |  | 10.59476 | 516.7154 | 10.4287 | 0.02079 | 508.6163 | 0.001058816928 |  | 11123 | 210 | 140 | 80 | 35 | Zortrax M200
Z1112D | 3.22 | 9.4 | 3.21 | 100.0681 |  | 9.683826 | 494.3734 | 9.53204 | 0.01974 | 486.6245 | 0.000912405703 |  | 11123 | 210 | 140 | 80 | 35 | Zortrax M200
Z1112E | 3.2 | 9.42 | 3.22 | 100.0345 |  | 6.934431 | 486.4943 | 6.82574 | 0.01446 | 478.869 | 0.000472050135 |  | 11123 | 210 | 140 | 80 | 35 | Zortrax M200
Z1112F | 3.19 | 9.41 | 3.18 | 99.47611 | [8 empty] | 11123 | 210 | 140 | 80 | 35 | Zortrax M200